## Pacas
BALEID | BALEGROUP | OPERATOR | FECHA | TEMPERATURE | HUMIDITY | AMOUNT | UHML | UI | STRENGTH | ELONGATION | SFI | MATURITY | GRADE | MOIST | MIC | RD | PLUSB | COLORGRADE | TRASHCOUNT | TRASHAREA | TRASHID | SCI | NEP | UV | KILOS
113494 | A | Diego garcia | 2020-02-14 14:16 | 25.01393 | 55.94681 | 570 | 1.156308 | 78.53636 | 29.74147 | 5.420333 | 9.273968 | 0.8629369 | SLM | 7.900005 | 4.104412 | 71.22119007 | 8.0875 | 41-4 | 62 | 0.41 | 3 | 112 | NULL | NULL | 200
113495 | A | Diego garcia | 43875.593 | 25.10876 | 55.91485 | 580 | 1.162738 | 79.58694 | 28.81659 | 5.750579 | 10.15377 | 0.8649278 | SLM | 7.687971 | 4.297757 | 71.06748393 | 8.369773 | 41-4 | 43 | 0.32 | 3 | 112 | NULL | NULL | 250
113496 | A | Diego garcia | 43875.5958 | 25.01393 | 56.07467 | 614 | 1.169863 | 79.15972 | 29.64977 | 4.977142 | 8.99066 | 0.8624871 | SLM | 7.740901 | 3.960081 | 72.19133135 | 7.960156 | 41-2 | 69 | 0.36 | 3 | 117 | NULL | NULL | 360
113497 | A | Diego garcia | 43875.5936 | 25.05182 | 55.5952 | 679 | 1.198042 | 80.27907 | 29.57206 | 5.287604 | 7.571468 | 0.858791 | LM | 8.008996 | 3.89763 | 70.52602259 | 7.917347 | 51-3 | 74 | 0.55 | 4 | 123 | NULL | NULL | 189
113498 | A | Diego garcia | 43875.5947 | 25.05182 | 55.56324 | 683 | 1.176259 | 80.16381 | 30.02378 | 5.221256 | 7.493408 | 0.858168 | LM | 7.772685 | 3.844933 | 70.50346631 | 7.709951 | 51-1 | 74 | 0.69 | 5 | 123 | NULL | NULL | 201
113499 | A | Diego garcia | 43875.5951 | 25.01393 | 55.94681 | 566 | 1.134224 | 77.40366 | 29.48225 | 5.844365 | 13.60143 | 0.8586199 | LM | 8.273079 | 4.052039 | 68.40383854 | 8.204583 | 51-3 | 113 | 0.97 | 6 | 103 | NULL | NULL | 210
113500 | A | Diego garcia | 43875.5951 | 25.01393 | 55.81895 | 614 | 1.14883 | 79.72999 | 28.90554 | 5.502146 | 9.36646 | 0.8573658 | LM | 7.582267 | 3.911853 | 70.36667738 | 8.149085 | 51-3 | 55 | 0.35 | 3 | 116 | NULL | NULL | 299